## ESDAHD712BE2
Position | Component Structure Drawings | Wight (mg) | Material group | Chemical Element substance name | Chemical Element substance Weight Percentage(wt%) | CAS no# | Wight (mg)
1 | Chip | 0.8102 | Si | Si | 98% | 7440-21-3 | 0.8102
|  |  |  | Ti | 0.01% | 7440-32-6
|  |  |  | Ni | 0.01% | 7440-02-0
|  |  |  | Ag | 1.97% | 7440-22-4
|  |  |  | Au | 0.01% | 7740-57-5
2 | Bonding wire | 0.0187 | Cu Alloy | Cu | 100% | 7440-50-8 | 0.0187
3 | Lead Frame | 3.1695 | Ni,Fe | Ni | 40.84% | 7440-02-0 | 3.1695
|  |  |  | Fe | 54.66% | 7439-89-6
|  |  |  | Ag | 4.5% | 7440-22-4
4 | Epoxy Molding | 4.0165 | Epoxy Resin | Silica | 75% | 7631-86-9 | 4.0165
|  |  |  | Epoxy Resin | 15% | 24969-06-0
|  |  |  | Phenol Resin | 8% | 9003-35-4
|  |  |  | Zinc Borate | 1.95% | 12513-27-8
|  |  |  | Carbon BLACK | 0.05% | 1333-86-4
5 | Tin ingot | 0.0845 | Sn | Sn | 100% | 7440-31-5 | 0.0845
| Total wight(mg) | 8.1