## WTMH600F16
WeEn Semiconductors
Chemical content of WTMH600F16
Part No. | Weight (g) | Homogeneous Material Name | Homogeneous Material weight (g) | Substance composition | CAS. NO | content(%) | Substance weight(g) | Substance Mass (ppm)
WTMH600F16 | 1508 | silica gel^AP587L | 40 | Vinyl-terminated polydimethylsiloxane | 68083-18-1 | 65% | 26 | 17241.38
|  |  |  | catalyst | N/A | 2.5% | 1 | 663.13
|  |  |  | dimethyl silicone polymer | 63148-62-9 | 32.5% | 13 | 8620.69
|  | silica gel^AP587L | 40 | Vinyl-terminated polydimethylsiloxane | 68083-18-1 | 65% | 26 | 17241.38
|  |  |  | catalyst | 63148-5-2 | 2.5% | 1 | 663.13
|  |  |  | dimethyl silicone polymer | 63148-62-9 | 32.5% | 13 | 8620.69
|  | ALN substrate | 35 | ALN | 24304-00-5 | 96% | 33.6 | 22281.17
|  |  |  | Y2O3 | 1314-36-9 | 4% | 1.4 | 928.382
|  | shell | 80 | PBT | 26062-94-2 | 53% | 42.4 | 28116.71
|  |  |  | glass fiber | 65997-17-3 | 31% | 24.8 | 16445.62
|  |  |  | flexibilizer | N/A | 3% | 2.4 | 1591.512
|  |  |  | Brominated flame retardants | 40039-93-8 | 9% | 7.2 | 4774.536
|  |  |  | Synergistic flame retardant | 1309-64-4 | 3% | 2.4 | 1591.512
|  |  |  | antioxygen | N/A | 1% | 0.8 | 530.504
|  | Enclosure cover | 69 | PBT | 26062-94-2 | 53% | 36.57 | 24250.66
|  |  |  | glass fiber | 65997-17-3 | 31% | 21.39 | 14184.35
|  |  |  | flexibilizer | N/A | 3% | 2.07 | 1372.679
|  |  |  | Brominated flame retardants | 40039-93-8 | 9% | 6.21 | 4118.037
|  |  |  | Synergistic flame retardant | 1309-64-4 | 3% | 2.07 | 1372.679
|  |  |  | antioxygen | N/A | 1% | 0.69 | 457.5597
|  | copper-clad base plate | 570 | Cu | 7440-50-8 | 99.99% | 569.9544 | 377953.8
|  |  |  | Fe | 7439-89-6 | 0.0044% | 0.02508 | 16.6313
|  |  |  | Pb | 7439-92-1 | 5e-05% | 0.000285 | 0.188992
|  |  |  | S | 7704-34-9 | 5e-05% | 0.000285 | 0.188992
|  |  |  | Sb | 7740-36-0 | 0.0015% | 0.00855 | 5.669761
|  |  |  | As | 7740-38-2 | 0.0015% | 0.00855 | 5.669761
|  |  |  | Bi | 7740-69-9 | 0.0005% | 0.00285 | 1.88992
|  | common electrode | 130 | Cu | 7440-50-8 | 99.99% | 129.9896 | 86200
|  |  |  | Fe | 7439-89-6 | 0.0044% | 0.00572 | 3.793103
|  |  |  | Pb | 7439-92-1 | 5e-05% | 6.5e-05 | 0.04310345
|  |  |  | S | 7704-34-9 | 5e-05% | 6.5e-05 | 0.04310345
|  |  |  | Sb | 7740-36-0 | 0.0015% | 0.00195 | 1.293103
|  |  |  | As | 7740-38-2 | 0.0015% | 0.00195 | 1.293103
|  |  |  | Bi | 7740-69-9 | 0.0005% | 0.00065 | 0.4310345
|  | cathode electrode | 90 | Cu | 7440-50-8 | 99.99% | 89.9928 | 59676.92
|  |  |  | Fe | 7439-89-6 | 0.0044% | 0.00396 | 2.625995
|  |  |  | Pb | 7439-92-1 | 5e-05% | 4.5e-05 | 0.02984085
|  |  |  | S | 7704-34-9 | 5e-05% | 4.5e-05 | 0.02984085
|  |  |  | Sb | 7740-36-0 | 0.0015% | 0.00135 | 0.8952255
|  |  |  | As | 7740-38-2 | 0.0015% | 0.00135 | 0.8952255
|  |  |  | Bi | 7740-69-9 | 0.0005% | 0.00045 | 0.2984085
|  | anode supply | 90 | Cu | 7440-50-8 | 99.99% | 89.9928 | 59676.92
|  |  |  | Fe | 7439-89-6 | 0.0044% | 0.00396 | 2.625995
|  |  |  | Pb | 7439-92-1 | 5e-05% | 4.5e-05 | 0.02984085
|  |  |  | S | 7704-34-9 | 5e-05% | 4.5e-05 | 0.02984085
|  |  |  | Sb | 7740-36-0 | 0.0015% | 0.00135 | 0.8952255
|  |  |  | As | 7740-38-2 | 0.0015% | 0.00135 | 0.8952255
|  |  |  | Bi | 7740-69-9 | 0.0005% | 0.00045 | 0.2984085
|  | Press fit coin | 60 | Cu | 7440-50-8 | 99.99% | 59.9952 | 39784.62
|  |  |  | Fe | 7439-89-6 | 0.0044% | 0.00264 | 1.750663
|  |  |  | Pb | 7439-92-1 | 5e-05% | 3e-05 | 0.0198939
|  |  |  | S | 7704-34-9 | 5e-05% | 3e-05 | 0.0198939
|  |  |  | Sb | 7740-36-0 | 0.0015% | 0.0009 | 0.596817
|  |  |  | As | 7740-38-2 | 0.0015% | 0.0009 | 0.596817
|  |  |  | Bi | 7740-69-9 | 0.0005% | 0.0003 | 0.198939
|  | locating ring | 30 | PPS | 25212-74-2 | 59.75% | 17.925 | 11886.6
|  |  |  | GF | 14808-60-7 | 40% | 12 | 7957.56
|  |  |  | Water content | 7732-18-5 | 0.25% | 0.075 | 49.73475
|  | locating ring | 30 | PPS | 25212-74-2 | 59.75% | 17.925 | 11886.6
|  |  |  | GF | 14808-60-7 | 40% | 12 | 7957.56
|  |  |  | Water content | 7732-18-5 | 0.25% | 0.075 | 49.73475
|  | insulation sleeve | 55 | PPS | 25212-74-2 | 59.75% | 32.8625 | 21792.11
|  |  |  | GF | 14808-60-7 | 40% | 22 | 14588.86
|  |  |  | Water content | 7732-18-5 | 0.25% | 0.1375 | 91.18037
|  | Steel Pressure Plates | 80 | 60Si2Mn STEEL | 12597-68-1 | 100% | 80 | 53050.4
|  | Terminal block left | 40 | PBT | 26062-94-2 | 53% | 21.2 | 14058.36
|  |  |  | glass fiber | 65997-17-3 | 31% | 12.4 | 8222.812
|  |  |  | flexibilizer | N/A | 3% | 1.2 | 795.756
|  |  |  | Brominated flame retardants | 40039-93-8 | 9% | 3.6 | 2387.268
|  |  |  | Synergistic flame retardant | 1309-64-4 | 3% | 1.2 | 795.756
|  |  |  | antioxygen | N/A | 1% | 0.4 | 265.252
|  | Terminal block right | 40 | PBT | 26062-94-2 | 53% | 21.2 | 14058.36
|  |  |  | glass fiber | 65997-17-3 | 31% | 12.4 | 8222.812
|  |  |  | flexibilizer | N/A | 3% | 1.2 | 795.756
|  |  |  | Brominated flame retardants | 40039-93-8 | 9% | 3.6 | 2387.268
|  |  |  | Synergistic flame retardant | 1309-64-4 | 3% | 1.2 | 795.756
|  |  |  | antioxygen | N/A | 1% | 0.4 | 265.252
|  | chip | 18 | Si | 7440-21-3 | 5.8% | 1.044 | 692.3077
|  |  |  | Mo | 14119-15-4 | 90% | 16.2 | 10742.71
|  |  |  | PI | 497926-97-3 | 1.2% | 0.216 | 143.2361
|  |  |  | silicone rubber | 68083-14-7 | 3% | 0.54 | 358.0902
|  | silicone pad | 11 | Vinyl-terminated dimethylmethyl vinyl | 68083-18-1 | 60% | 6.6 | 4376.658
|  |  |  | SiO | 7631-86-9 | 35% | 3.85 | 2553.05
|  |  |  | Hydroxyl-terminated dimethyl | 70131-67-8 | 5% | 0.55 | 364.7215
Tolerance:±10%