## WTMH800F16
WeEn Semiconductors
Chemical content of WTMH800F16
Part No. | Weight (g) | Homogeneous Material Name | Homogeneous Material weight (g) | Substance composition | CAS. NO | content(%) | Substance weight(g) | Substance Mass (ppm)
WTMH800F16 | 1478 | silica gel^AP587L | 40 | Vinyl-terminated polydimethylsiloxane | 68083-18-1 | 65% | 26 | 17591.34
|  |  |  | catalyst | N/A | 2.5% | 1 | 676.59
|  |  |  | dimethyl silicone polymer | 63148-62-9 | 32.5% | 13 | 8795.67
|  | silica gel^AP587L | 40 | Vinyl-terminated polydimethylsiloxane | 68083-18-1 | 65% | 26 | 17591.34
|  |  |  | catalyst | 63148-5-2 | 2.5% | 1 | 676.59
|  |  |  | dimethyl silicone polymer | 63148-62-9 | 32.5% | 13 | 8795.67
|  | ALN substrate | 35 | ALN | 24304-00-5 | 96% | 33.6 | 22733.42
|  |  |  | Y2O3 | 1314-36-9 | 4% | 1.4 | 947.226
|  | shell | 90 | PBT | 26062-94-2 | 53% | 47.7 | 32273.34
|  |  |  | glass fiber | 65997-17-3 | 31% | 27.9 | 18876.86
|  |  |  | flexibilizer | N/A | 3% | 2.7 | 1826.793
|  |  |  | Brominated flame retardants | 40039-93-8 | 9% | 8.1 | 5480.379
|  |  |  | Synergistic flame retardant | 1309-64-4 | 3% | 2.7 | 1826.793
|  |  |  | antioxygen | N/A | 1% | 0.9 | 608.931
|  | Enclosure cover | 80 | PBT | 26062-94-2 | 53% | 42.4 | 28687.42
|  |  |  | glass fiber | 65997-17-3 | 31% | 24.8 | 16779.43
|  |  |  | flexibilizer | N/A | 3% | 2.4 | 1623.816
|  |  |  | Brominated flame retardants | 40039-93-8 | 9% | 7.2 | 4871.448
|  |  |  | Synergistic flame retardant | 1309-64-4 | 3% | 2.4 | 1623.816
|  |  |  | antioxygen | N/A | 1% | 0.8 | 541.272
|  | copper-clad base plate | 581 | Cu | 7440-50-8 | 99.99% | 580.95352 | 393067.3
|  |  |  | Fe | 7439-89-6 | 0.0044% | 0.025564 | 17.29635
|  |  |  | Pb | 7439-92-1 | 5e-05% | 0.0002905 | 0.1965494
|  |  |  | S | 7704-34-9 | 5e-05% | 0.0002905 | 0.1965494
|  |  |  | Sb | 7740-36-0 | 0.0015% | 0.008715 | 5.896482
|  |  |  | As | 7740-38-2 | 0.0015% | 0.008715 | 5.896482
|  |  |  | Bi | 7740-69-9 | 0.0005% | 0.002905 | 1.965494
|  | common electrode | 140 | Cu | 7440-50-8 | 99.99% | 139.9888 | 94715.02
|  |  |  | Fe | 7439-89-6 | 0.0044% | 0.00616 | 4.167794
|  |  |  | Pb | 7439-92-1 | 5e-05% | 7e-05 | 0.0473613
|  |  |  | S | 7704-34-9 | 5e-05% | 7e-05 | 0.0473613
|  |  |  | Sb | 7740-36-0 | 0.0015% | 0.0021 | 1.420839
|  |  |  | As | 7740-38-2 | 0.0015% | 0.0021 | 1.420839
|  |  |  | Bi | 7740-69-9 | 0.0005% | 0.0007 | 0.473613
|  | cathode electrode | 67 | Cu | 7440-50-8 | 99.99% | 66.99464 | 45327.9
|  |  |  | Fe | 7439-89-6 | 0.0044% | 0.002948 | 1.994587
|  |  |  | Pb | 7439-92-1 | 5e-05% | 3.35e-05 | 0.02266576
|  |  |  | S | 7704-34-9 | 5e-05% | 3.35e-05 | 0.02266576
|  |  |  | Sb | 7740-36-0 | 0.0015% | 0.001005 | 0.6799729
|  |  |  | As | 7740-38-2 | 0.0015% | 0.001005 | 0.6799729
|  |  |  | Bi | 7740-69-9 | 0.0005% | 0.000335 | 0.2266576
|  | anode supply | 67 | Cu | 7440-50-8 | 99.99% | 66.99464 | 45327.9
|  |  |  | Fe | 7439-89-6 | 0.0044% | 0.002948 | 1.994587
|  |  |  | Pb | 7439-92-1 | 5e-05% | 3.35e-05 | 0.02266576
|  |  |  | S | 7704-34-9 | 5e-05% | 3.35e-05 | 0.02266576
|  |  |  | Sb | 7740-36-0 | 0.0015% | 0.001005 | 0.6799729
|  |  |  | As | 7740-38-2 | 0.0015% | 0.001005 | 0.6799729
|  |  |  | Bi | 7740-69-9 | 0.0005% | 0.000335 | 0.2266576
|  | Press fit coin | 54 | Cu | 7440-50-8 | 99.99% | 53.99568 | 36532.94
|  |  |  | Fe | 7439-89-6 | 0.0044% | 0.002376 | 1.607578
|  |  |  | Pb | 7439-92-1 | 5e-05% | 2.7e-05 | 0.01826793
|  |  |  | S | 7704-34-9 | 5e-05% | 2.7e-05 | 0.01826793
|  |  |  | Sb | 7740-36-0 | 0.0015% | 0.00081 | 0.5480379
|  |  |  | As | 7740-38-2 | 0.0015% | 0.00081 | 0.5480379
|  |  |  | Bi | 7740-69-9 | 0.0005% | 0.00027 | 0.1826793
|  | locating ring | 30 | PPS | 25212-74-2 | 59.75% | 17.925 | 12127.88
|  |  |  | GF | 14808-60-7 | 40% | 12 | 8119.08
|  |  |  | Water content | 7732-18-5 | 0.25% | 0.075 | 50.74425
|  | locating ring | 30 | PPS | 25212-74-2 | 59.75% | 17.925 | 12127.88
|  |  |  | GF | 14808-60-7 | 40% | 12 | 8119.08
|  |  |  | Water content | 7732-18-5 | 0.25% | 0.075 | 50.74425
|  | insulation sleeve | 55 | PPS | 25212-74-2 | 59.75% | 32.8625 | 22234.44
|  |  |  | GF | 14808-60-7 | 40% | 22 | 14884.98
|  |  |  | Water content | 7732-18-5 | 0.25% | 0.1375 | 93.03112
|  | Steel Pressure Plates | 80 | 60Si2Mn STEEL | 12597-68-1 | 100% | 80 | 54127.2
|  | Terminal block left | 30 | PBT | 26062-94-2 | 53% | 15.9 | 10757.78
|  |  |  | glass fiber | 65997-17-3 | 31% | 9.3 | 6292.287
|  |  |  | flexibilizer | N/A | 3% | 0.9 | 608.931
|  |  |  | Brominated flame retardants | 40039-93-8 | 9% | 2.7 | 1826.793
|  |  |  | Synergistic flame retardant | 1309-64-4 | 3% | 0.9 | 608.931
|  |  |  | antioxygen | N/A | 1% | 0.3 | 202.977
|  | Terminal block right | 30 | PBT | 26062-94-2 | 53% | 15.9 | 10757.78
|  |  |  | glass fiber | 65997-17-3 | 31% | 9.3 | 6292.287
|  |  |  | flexibilizer | N/A | 3% | 0.9 | 608.931
|  |  |  | Brominated flame retardants | 40039-93-8 | 9% | 2.7 | 1826.793
|  |  |  | Synergistic flame retardant | 1309-64-4 | 3% | 0.9 | 608.931
|  |  |  | antioxygen | N/A | 1% | 0.3 | 202.977
|  | chip | 18 | Si | 7440-21-3 | 5.8% | 1.044 | 706.3599
|  |  |  | Mo | 14119-15-4 | 90% | 16.2 | 10960.76
|  |  |  | PI | 497926-97-3 | 1.2% | 0.216 | 146.1434
|  |  |  | silicone rubber | 68083-14-7 | 3% | 0.54 | 365.3586
|  | silicone pad | 11 | Vinyl-terminated dimethylmethyl vinyl | 68083-18-1 | 60% | 6.6 | 4465.494
|  |  |  | SiO | 7631-86-9 | 35% | 3.85 | 2604.871
|  |  |  | Hydroxyl-terminated dimethyl | 70131-67-8 | 5% | 0.55 | 372.1245
Tolerance:±10%