## WTMS800G16
WeEn Semiconductors
Chemical content of WTMS800G16
Part No. | Weight (g) | Homogeneous Material Name | Homogeneous Material weight (g) | Substance composition | CAS. NO | content(%) | Substance weight(g) | Substance Mass (ppm)
WTMS800G16 | 2563.5 | silica gel^AP587L | 80 | Vinyl-terminated polydimethylsiloxane | 68083-18-1 | 65% | 52 | 20284.77
|  |  |  | catalyst | N/A | 2.5% | 2 | 780.1833
|  |  |  | dimethyl silicone polymer | 63148-62-9 | 32.5% | 26 | 10142.38
|  | silica gel^AP587L | 80 | Vinyl-terminated polydimethylsiloxane | 68083-18-1 | 65% | 52 | 20284.77
|  |  |  | catalyst | 63148-5-2 | 2.5% | 2 | 780.1833
|  |  |  | dimethyl silicone polymer | 63148-62-9 | 32.5% | 26 | 10142.38
|  | ALN substrate | 70 | ALN | 24304-00-5 | 96% | 67.2 | 26214.16
|  |  |  | Y2O3 | 1314-36-9 | 4% | 2.8 | 1092.257
|  | shell | 160 | PBT | 26062-94-2 | 53% | 84.8 | 33079.77
|  |  |  | glass fiber | 65997-17-3 | 31% | 49.6 | 19348.55
|  |  |  | flexibilizer | N/A | 3% | 4.8 | 1872.44
|  |  |  | Brominated flame retardants | 40039-93-8 | 9% | 14.4 | 5617.32
|  |  |  | Synergistic flame retardant | 1309-64-4 | 3% | 4.8 | 1872.44
|  |  |  | antioxygen | N/A | 1% | 1.6 | 624.1467
|  | Enclosure cover | 100 | PBT | 26062-94-2 | 53% | 53 | 20674.86
|  |  |  | glass fiber | 65997-17-3 | 31% | 31 | 12092.84
|  |  |  | flexibilizer | N/A | 3% | 3 | 1170.275
|  |  |  | Brominated flame retardants | 40039-93-8 | 9% | 9 | 3510.825
|  |  |  | Synergistic flame retardant | 1309-64-4 | 3% | 3 | 1170.275
|  |  |  | antioxygen | N/A | 1% | 1 | 390.0917
|  | copper-clad base plate | 1079.5 | Cu | 7440-50-8 | 99.99% | 1079.41364 | 421070.3
|  |  |  | Fe | 7439-89-6 | 0.0044% | 0.047498 | 18.52857
|  |  |  | Pb | 7439-92-1 | 5e-05% | 0.00053975 | 0.210552
|  |  |  | S | 7704-34-9 | 5e-05% | 0.00053975 | 0.210552
|  |  |  | Sb | 7740-36-0 | 0.0015% | 0.0161925 | 6.316559
|  |  |  | As | 7740-38-2 | 0.0015% | 0.0161925 | 6.316559
|  |  |  | Bi | 7740-69-9 | 0.0005% | 0.0053975 | 2.10552
|  | common electrode | 190 | Cu | 7440-50-8 | 99.99% | 189.9848 | 74111.49
|  |  |  | Fe | 7439-89-6 | 0.0044% | 0.00836 | 3.261166
|  |  |  | Pb | 7439-92-1 | 5e-05% | 9.5e-05 | 0.03705871
|  |  |  | S | 7704-34-9 | 5e-05% | 9.5e-05 | 0.03705871
|  |  |  | Sb | 7740-36-0 | 0.0015% | 0.00285 | 1.111761
|  |  |  | As | 7740-38-2 | 0.0015% | 0.00285 | 1.111761
|  |  |  | Bi | 7740-69-9 | 0.0005% | 0.00095 | 0.3705871
|  | cathode electrode | 190 | Cu | 7440-50-8 | 99.99% | 189.9848 | 74111.49
|  |  |  | Fe | 7439-89-6 | 0.0044% | 0.00836 | 3.261166
|  |  |  | Pb | 7439-92-1 | 5e-05% | 9.5e-05 | 0.03705871
|  |  |  | S | 7704-34-9 | 5e-05% | 9.5e-05 | 0.03705871
|  |  |  | Sb | 7740-36-0 | 0.0015% | 0.00285 | 1.111761
|  |  |  | As | 7740-38-2 | 0.0015% | 0.00285 | 1.111761
|  |  |  | Bi | 7740-69-9 | 0.0005% | 0.00095 | 0.3705871
|  | anode supply | 135 | Cu | 7440-50-8 | 99.99% | 134.9892 | 52658.16
|  |  |  | Fe | 7439-89-6 | 0.0044% | 0.00594 | 2.317145
|  |  |  | Pb | 7439-92-1 | 5e-05% | 6.75e-05 | 0.02633119
|  |  |  | S | 7704-34-9 | 5e-05% | 6.75e-05 | 0.02633119
|  |  |  | Sb | 7740-36-0 | 0.0015% | 0.002025 | 0.7899356
|  |  |  | As | 7740-38-2 | 0.0015% | 0.002025 | 0.7899356
|  |  |  | Bi | 7740-69-9 | 0.0005% | 0.000675 | 0.2633119
|  | Press fit coin | 38 | Cu | 25212-74-2 | 59.75% | 22.705 | 8857.031
|  |  |  | Fe | 14808-60-7 | 40% | 15.2 | 5929.393
|  |  |  | Pb | 7732-18-5 | 0.25% | 0.095 | 37.05871
|  |  | 65 | S | 25212-74-2 | 59.75% | 38.8375 | 15150.19
|  |  |  | Sb | 14808-60-7 | 40% | 26 | 10142.38
|  |  |  | As | 7732-18-5 | 0.25% | 0.1625 | 63.3899
|  |  | 100 | Bi | 12597-68-1 | 100% | 100 | 39009.17
|  | locating ring | 98 | PPS | 12597-68-1 | 100% | 98 | 38228.98
|  |  | 90 | GF | 12597-68-1 | 100% | 90 | 35108.25
|  |  | 60 | Water content | 26062-94-2 | 53% | 31.8 | 12404.92
|  | locating ring |  | PPS | 65997-17-3 | 31% | 18.6 | 7255.705
|  |  |  | GF | N/A | 3% | 1.8 | 702.165
|  |  |  | Water content | 40039-93-8 | 9% | 5.4 | 2106.495
|  | insulation sleeve |  | PPS | 1309-64-4 | 3% | 1.8 | 702.165
|  |  |  | GF | N/A | 1% | 0.6 | 234.055
|  |  | 9 | Water content | 7440-21-3 | 5.8% | 0.522 | 203.6279
|  | Steel Pressure Plates |  | 60Si2Mn STEEL | 14119-15-4 | 90% | 8.1 | 3159.743
|  | Terminal block left |  | PBT | 497926-97-3 | 1.2% | 0.108 | 42.1299
|  |  |  | glass fiber | 68083-14-7 | 3% | 0.27 | 105.3248
|  |  | 19 | flexibilizer | 68083-18-1 | 60% | 11.4 | 4447.045
|  |  |  | Brominated flame retardants | 7631-86-9 | 35% | 6.65 | 2594.11
|  |  |  | Synergistic flame retardant | 70131-67-8 | 5% | 0.95 | 370.5871
Tolerance:±10% |  |  |  | antioxygen
|  | Terminal block right |  | PBT
glass fiber
flexibilizer
Brominated flame retardants
Synergistic flame retardant
antioxygen
|  | chip |  | Si
Mo
PI
silicone rubber
|  | silicone pad |  | Vinyl-terminated dimethylmethyl vinyl
SiO
Hydroxyl-terminated dimethyl