## SMAJ150CA
WeEn Semiconductors
Chemical content of SMAJ150CA series
Position | Component Structure Drawings | Material group | Chemical Element substance name | Chemical Element substance Weight Percentage(wt%) | Wight (mg) | CAS no#
1 | Chip | Si | Silicon | 90.38% | 1.54793826 | 7440-21-3
|  |  | Ti | 0.04445% | 0.00068508 | 7440-32-6
|  |  | Nickel | 0.05926% | 0.00102762 | 7440-02-0
|  |  | Ag | 0.2371% | 0.00411048 | 7440-22-4
|  |  | Glass power | 9.276% | 0.15893856 | 65997-18-4
2 | Expoy Compound | Epoxy Resin | Crystalline Silica | 77% | 27.16252 | 14808-60-7
|  |  | Epoxy Resin | 15% | 5.2914 | 37382-79-9
|  |  | Phenolic Resin | 7.55% | 2.663338 | 9003-35-4
|  |  | Carbon Black | 0.45% | 0.158742 | 1333-86-4
3 | Solder | Pb Alloy | Pb | 86.25% | 2.492625 | 7439-92-1
|  |  | Sn | 4.3% | 0.12427 | 7440-31-5
|  |  | Ag | 2.1% | 0.06069 | 7440-22-4
|  |  | Rosin | 5% | 0.1445 | 65997-05-9
|  |  | Surfactant | 2% | 0.0578 | /
|  |  | Hydrocarbon | 0.35% | 0.010115 | 68475-70-7
4 | Lead Frame | Cu | Copper | 99.87% | 27.793821 | 7440-50-8
|  |  | Iron | 0.1% | 0.02783 | 7439-89-6
|  |  | Phosphorous | 0.03% | 0.008349 | 7723-14-0
5 | Plating Layer | Sn | Tin | 99.98% | 1.679664 | 7440-31-5
|  |  | Lead | 0.0055% | 9.24e-05 | 14280-50-3
|  |  | Cadmium | 0.0002% | 3.36e-06 | 22537-48-0
|  |  | Arsenic | 0.0006% | 1.008e-05 | 7440-38-2
|  |  | Other | 0.0137% | 0.00023016 | --
| Total wight(mg) |  |  |  | 69.3887