## DFN1006
Position | Component Structure Drawings | Material group | Chemical Element substance Weight Percentage(wt%) | CAS no# | Wight (mg)
1 | Chip | Si | 100% | 7440-21-3 | 0.078
2 | Compound | Epoxy resin | 8% | NA | 0.09
|  | Phenol Resin | 3% | NA
|  | Amorphous silica A | 80% | 60676-86-0
|  | Amorphous silica B | 8% | 7631-86-9
|  | Carbon BLACK | 1% | 1333-86-4
3 | Lead frame | Cu | 99.9% | 7440-50-8 | 0.07
|  | Mg | 0.1% | 7439-95-4
4 | Wire | Cu | 97% | 7440-50-8 | 0.01
|  | Pb | 3% | 7440-05-3
5 | Epoxy | Ag | 75% | 7440-22-4 | 0.02
|  | Epoxy resin | 22% | NA
|  | Curing agent | 3% | NA
TOTAL: |  |  |  |  | 0.27mg