## SOD323
Position | Component Structure Drawings | Material group | Chemical Element substance Weight Percentage(wt%) | CAS no# | Wight (mg)
1 | Chip | Si | 100% | 7440-21-3 | 0.078
2 | Lead Frame | Ni | 40.34% | 7440-02-0 | 1.105
|  | Fe | 54.66% | 7439-89-6
|  | Ag | 5% | 7440-22-4
3 | Bonding Wire | Ag | 89% | 7440-22-4 | 0.0045
|  | Au | 8% | 7440-57-5
|  | Pd | 3% | 7440-05-3
4 | Molding Compound | Silica | 75% | 7631-86-9 | 3.4065
|  | Epoxy Resin | 15% | 24969-06-0
|  | Phenol Resin | 8% | 9003-35-4
|  | Zinc Borate | 1.95% | 12513-27-8
|  | Carbon BLACK | 0.05% | 1333-86-4
5 | Plating | Sn | 100% | 7440-31-5 | 0.034
| Total wight(mg) |  |  |  | 4.628