## 5.0SMDJ(For Single Die)
Position | Component Structure Drawings | Material group | Chemical Element substance name | Chemical Element substance Weight Percentage(wt%) | Wight (mg) | CAS no#
1 | Chip | Si | Si | 100% | 17.73 | 7440-21-3
2 | Lead Frame | Cu | Cu | 99.87% | 78.068379 | 7440-50-8
|  |  | Fe | 0.1% | 0.07817 | 7439-89-6
|  |  | P | 0.03% | 0.023451 | 7723-14-0
3 | Solder Paste | Pb | Pb | 86.25% | 4.010625 | 7439-92-1
|  | Sn | Sn | 4.3% | 0.19995 | 7440-31-5
|  | Ag | Ag | 2.1% | 0.09765 | 7440-22-4
|  | Rosin | Rosin | 5% | 0.2325 | 65997-05-9
|  | Surfactant | Surfactant | 2% | 0.093 | /
|  | Hydrocarbon | Hydrocarbon | 0.35% | 0.016275 | 68475-70-7
4 | Molding Compound | Epoxy Resin | Fused Silica | 58.7% | 85.59047 | 60676-86-0
|  |  | Crystalline Silica | 20% | 29.162 | 14808-60-7
|  |  | Epoxy Resin | 12.5% | 18.22625 | 29690-82-2
|  |  | Phenol Resin | 7.5% | 10.93575 | 9003-35-4
|  |  | Me(OH)x | 0.8% | 1.16648 | Trade secret
|  |  | P compounds | 0.05% | 0.072905 | Trade secret
|  |  | Carbon Black | 0.45% | 0.656145 | 1333-86-4
5 | Plating | Sn | Sn | 100% | 8.38 | 7440-31-5
| Total wight(mg) |  |  |  | 254.74