## Sheet1
Leaf Type | Leaf Key Identifier | Leaf Rev | Leaf Description | Leaf State | External Type | Material Group | Substances | CAS Number | Exceeds Limit | Mass Percentage in Leaf (%) | Mass(mg) | Mass(%) | Messages
Wire | 3413 000 03019 | 3 | WIRE 150UM AL2 NON-AUTO | REL | Wire | Pure metal | Aluminium (Al) | 7429-90-5 | N/A | 100.0 | 0.73 | 0.04
Post-plating | 3399 210 33071 | 7 | PURE TIN | REL | Post-plating | Pure metal | Tin (Sn) | 7440-31-5 | N/A | 100.0 | 20.68 | 1.04
Mould Compound | MC0019 | 0 | KHG200 | REL | Mould Compound | Polymer | Phenol Formaldehyde resin (generic) | 9003-35-4 | N/A | 4.5 | 27.95 | 1.4
[6 empty] | Polymer | Epichlorohydrin/Diethyleneglycol Epoxy resin (generic) | 25928-94-3 | N/A | 10.0 | 62.1 | 3.12
[6 empty] | Filler | Silica fused | 60676-86-0 | N/A | 75.0 | 465.75 | 23.41
[6 empty] | Metal hydroxide | Metal hydroxide |  | N/A | 10.0 | 62.1 | 3.12
[6 empty] | Carbon Black | Carbon black | 1333-86-4 | N/A | 0.5 | 3.1 | 0.16
Lead Frame | 3413 000 00130 | 2 | LF SOT78 Hualong | REL | Lead Frame | Copper alloy | Phosphorous (P) | 7723-14-0 | N/A | 0.03 | 0.4 | 0.02
[6 empty] | Copper alloy | Iron (Fe) | 7439-89-6 | N/A | 0.06 | 0.8 | 0.04
[6 empty] | Copper alloy | Copper (Cu) | 7440-50-8 | N/A | 99.91 | 1338.79 | 67.29
CEPT | 3313 737 11301 | 6 | BUJ103CR/EDL | REL | Die | Doped silicon | Silicon (Si) | 7440-21-3 | N/A | 100.0 | 3.8 | 0.19
Solder Wire | 3413 000 03038 | 3 | PbSn10Ag2 - Huashan | REL | Solder Wire | Tin alloy | Tin (Sn) | 7440-31-5 | N/A | 10.0 | 0.34 | 0.02
[6 empty] | Silver alloy | Silver (Ag) | 7440-22-4 | N/A | 2.0 | 0.07 | 0
[6 empty] | Lead alloy | Lead (Pb) | 7439-92-1 | Yes | 88.0 | 3.02 | 0.15