## Sheet1
Leaf Type | Leaf Key Identifier | Leaf Rev | Leaf Description | Leaf State | External Type | Material Group | Substances | CAS Number | Exceeds Limit | Mass Percentage in Leaf (%) | Mass(mg) | Mass(%) | Messages
Lead Frame | LF0005 | 1 | LF TO263-3C(IL Ni/GC) from SDI | REL | Lead Frame | Copper alloy | Phosphorous (P) | 7723-14-0 | N/A | 0.1 | 0.4 | 0.04
[6 empty] | Copper alloy | Nickel (Ni) - cas no. 7440-02-0 | 7440-02-0 | N/A | 0.03 | 0.12 | 0.01
[6 empty] | Copper alloy | Iron (Fe) | 7439-89-6 | N/A | 0.1 | 0.4 | 0.04
[6 empty] | Copper alloy | Copper (Cu) | 7440-50-8 | N/A | 99.77 | 400.08 | 37.47
Post-plating | LP0001 | 1 | Pure Sn Ball, Yunnan Tin | REL | Post-plating | Pure metal | Tin (Sn) | 7440-31-5 | N/A | 100.0 | 25 | 2.34
Mould Compound | MC0005 | 2 | CEL-8240HF10 from Resonac | REL | Mould Compound | Polymer | Phenol Formaldehyde resin (generic) | 9003-35-4 | N/A | 4.8 | 30.38 | 2.85
[6 empty] | Polymer | Epichlorohydrin/Diethyleneglycol Epoxy resin (generic) | 25928-94-3 | N/A | 10.0 | 63.3 | 5.93
[6 empty] | Filler | Silica fused | 60676-86-0 | N/A | 85.0 | 538.05 | 50.39
[6 empty] | Carbon Black | Carbon black | 1333-86-4 | N/A | 0.2 | 1.27 | 0.12
CEPT | 3313 716 27301 | 11 | BUJ105CR | REL | Die | Doped silicon | Silicon (Si) | 7440-21-3 | N/A | 100.0 | 4.8 | 0.45
Die Attach | DA0002 | 1 | Solder Wire PbSn2Ag2.5 from Hereaus | REL | Die Attach | Lead alloy | Tin (Sn) | 7440-31-5 | N/A | 2.0 | 0.06 | 0.01
[6 empty] | Lead alloy | Silver (Ag) | 7440-22-4 | N/A | 2.5 | 0.08 | 0.01
[6 empty] | Lead alloy | Lead (Pb) | 7439-92-1 | Yes | 95.5 | 2.96 | 0.28
Wire | WR0005 | 1 | Al Wire 200um(8mil) ; SPM | REL | Wire | Pure metal | Aluminium (Al) | 7429-90-5 | N/A | 100.0 | 0.92 | 0.09