## Sheet1
Leaf Type | Leaf Key Identifier | Leaf Rev | Leaf Description | Leaf State | External Type | Material Group | Substances | CAS Number | Exceeds Limit | Mass Percentage in Leaf (%) | Mass(mg) | Mass(%) | Messages
Wire | WR0032 | 0 | Al Wire 150um(6mil) | REL | Wire | Pure metal | Aluminium (Al) | 7429-90-5 | N/A | 100.0 | 0.52 | 0.04
Die Attach | DA0005 | - | Solder Wire PbSn5Ag2.5 from Hereaus, Density 11.17mg/mm3 | REL | Die Attach | Lead alloy | Tin (Sn) | 7440-31-5 | N/A | 5.0 | 0.68 | 0.05
[6 empty] | Lead alloy | Silver (Ag) | 7440-22-4 | N/A | 2.5 | 0.34 | 0.03
[6 empty] | Lead alloy | Lead (Pb) | 7439-92-1 | Yes | 92.5 | 12.62 | 0.93
CEPT | 3313 730 23301 | 9 | BUJ403/EDL | REL | Die | Doped silicon | Silicon (Si) | 7440-21-3 | N/A | 100.0 | 6.8 | 0.5
Lead Frame | LF0093 | 0 | LF TO220 | REL | Lead Frame | Copper alloy | Phosphorous (P) | 7723-14-0 | N/A | 0.03 | 0.4 | 0.03
[6 empty] | Copper alloy | Iron (Fe) | 7439-89-6 | N/A | 0.1 | 1.34 | 0.1
[6 empty] | Copper alloy | Copper (Cu) | 7440-50-8 | N/A | 99.87 | 1338.26 | 98.19
Post-plating | LP0005 | 0 | Sn Ball | REL | Post-plating | Pure metal | Tin (Sn) | 7440-31-5 | N/A | 100.0 | 1 | 0.07
Mould Compound | MC0008 | - | EK1700GHR Changxing | REL | Mould Compound | Polymer | Phenol Formaldehyde resin (generic) | 9003-35-4 | N/A | 7.7 | 0.08 | 0.01
[6 empty] | Polymer | Epichlorohydrin/Diethyleneglycol Epoxy resin (generic) | 25928-94-3 | N/A | 12.0 | 0.12 | 0.01
[6 empty] | Filler | Silica fused | 60676-86-0 | N/A | 80.0 | 0.8 | 0.06
[6 empty] | Carbon Black | Carbon black | 1333-86-4 | N/A | 0.3 | 0 | 0