## Sheet1
Leaf Type | Leaf Key Identifier | Leaf Rev | Leaf Description | Leaf State | External Type | Material Group | Substances | CAS Number | Exceeds Limit | Mass Percentage in Leaf (%) | Mass(mg) | Mass(%) | Messages
Wire | 3413 000 03019 | 3 | WIRE 150UM AL2 NON-AUTO | REL | Wire | Pure metal | Aluminium (Al) | 7429-90-5 | N/A | 100.0 | 0.77 | 0.05
CEPT | 3400 000 08835 | 7 | BUJD103AD | REL | Die | Doped silicon | Silicon (Si) | 7440-21-3 | N/A | 100.0 | 3.9 | 0.26
Solder Wire | 3413 000 03038 | 3 | PbSn10Ag2 - Huashan | REL | Solder Wire | Tin alloy | Tin (Sn) | 7440-31-5 | N/A | 10.0 | 0.34 | 0.02
[6 empty] | Silver alloy | Silver (Ag) | 7440-22-4 | N/A | 2.0 | 0.07 | 0
[6 empty] | Lead alloy | Lead (Pb) | 7439-92-1 | Yes | 88.0 | 3.02 | 0.2
Mould Compound | MC0014 | 0 | EK3600GT Changxing | REL | Mould Compound | Polymer | Phenol Formaldehyde resin (generic) | 9003-35-4 | N/A | 8.0 | 79.88 | 5.32
[6 empty] | Filler | Silica fused | 60676-86-0 | N/A | 81.0 | 808.74 | 53.86
[6 empty] | Metal hydroxide | Metal hydroxide |  | N/A | 0.7 | 6.99 | 0.47
[6 empty] | Carbon Black | Carbon black | 1333-86-4 | N/A | 0.3 | 3 | 0.2
[6 empty] | Polymer | Epoxy resin system |  | N/A | 10.0 | 99.84 | 6.65
Post-plating | 3399 210 33071 | 7 | PURE TIN | REL | Post-plating | Pure metal | Tin (Sn) | 7440-31-5 | N/A | 100.0 | 5.17 | 0.34
Lead Frame | 3413 000 00177 | 3 | TO220FP KFC Bare Cu | REL | Lead Frame | Copper alloy | Phosphorous (P) | 7723-14-0 | N/A | 0.03 | 0.15 | 0.01
[6 empty] | Pure metal layer | Zinc (Zn) | 7440-66-6 | N/A | 0.02 | 0.1 | 0.01
[6 empty] | Pure metal layer | Tin (Sn) | 7440-31-5 | N/A | 0.03 | 0.15 | 0.01
[6 empty] | Pure metal layer | Iron (Fe) | 7439-89-6 | N/A | 0.11 | 0.54 | 0.04
[6 empty] | Pure metal layer | Copper (Cu) | 7440-50-8 | N/A | 99.81 | 488.86 | 32.56