## Sheet 1
WeEn Semiconductors
Chemical content of WSMG10T07MK1
External_Type | Material_Group | Substances | CAS_Number | Massmg | Mass_Percentage_in_Leaf | Mass
LVIC | Doped Silicon | Silicon (Si) | 7440-21-3 | 4.206 | 99.90499 | 0.07009206
| Doped Silicon | Arsenic (As) | 7440-38-2 | 0.004 | 0.09501188 | 6.665911e-05
|  |  | Subtotal | 4.21 | 100 | 0.07015872
HVIC | Doped Silicon | Silicon (Si) | 7440-21-3 | 9.65 | 99.89648 | 0.1608151
| Doped Silicon | Arsenic (As) | 7440-38-2 | 0.01 | 0.1035197 | 0.0001666478
|  |  | Subtotal | 9.66 | 100 | 0.1609818
IGBT | Doped Silicon | Silicon (Si) | 7440-21-3 | 0.9 | 100 | 0.0149983
|  |  | Subtotal | 0.9 | 100 | 0.0149983
FRD | Doped Silicon | Silicon (Si) | 7440-21-3 | 0.91 | 100 | 0.01516495
|  |  | Subtotal | 0.91 | 100 | 0.01516495
Bonded Copper | Copper alloy | Copper (Cu) | 7440-50-8 | 684.4 | 58 | 11.40537
| Oxide | Aluminum Trioxide (Al2O3) | 1344-28-1 | 495.6 | 42 | 8.259064
|  |  | Subtotal | 1180 | 100 | 19.66444
Die Attach | Tin alloy | Tin (Sn) | 7440-31-5 | 25.38 | 94 | 0.4229521
| Tin alloy | Silver (Ag) | 7440-22-4 | 1.35 | 5 | 0.02249745
| Tin alloy | Copper (Cu) | 7440-50-8 | 0.27 | 1 | 0.00449949
|  |  | Subtotal | 27 | 100 | 0.449949
Silver Epoxy | Filler | Silver (Ag) | 7440-22-4 | 2.46 | 82 | 0.04099535
| Polymer | Acrylic resin | / | 0.3 | 10 | 0.004999433
| Polymer | Polybutadiene derivative | / | 0.24 | 8 | 0.003999547
|  |  | Subtotal | 3 | 100 | 0.04999433
Lead Frame | Copper alloy | Copper (Cu) | 7440-50-8 | 1676.64 | 99.8 | 27.94083
| Copper alloy | Iron (Fe) | 7439-89-6 | 2.856 | 0.17 | 0.04759461
| Copper alloy | Phosphorous (P) | 7723-14-0 | 0.504 | 0.03 | 0.008399048
|  |  | Subtotal | 1680 | 100 | 27.99683
Mould Compound | Filler | Silica fused | 60676-86-0 | 2622.4 | 88 | 43.70171
| Polymer | Epoxy resin system | 29690-82-2 | 178.8 | 6 | 2.979662
| Hydroxide | Metallic hydroxides | / | 178.8 | 6 | 2.979662
|  |  | Subtotal | 2980 | 100 | 49.66104
Post-plating | Pure metal | Tin (Sn) | 7440-31-5 | 101 | 100 | 1.683143
|  |  | Subtotal | 101 | 100 | 1.683143
Wire | Pure metal | Aluminium (Al) | 7429-90-5 | 8 | 100 | 0.1333182
|  |  | Subtotal | 8 | 100 | 0.1333182
Wire | Copper alloy | Copper (Cu) | 7429-90-5 | 5.79 | 96.5 | 0.09648906
| Copper alloy | Lead (Pb) | 7400-5-3 | 0.21 | 3.5 | 0.003499603
|  |  | Subtotal | 6 | 100 | 0.09998867
|  |  | Total | 6000.68 |  | 100
Note(s):
This is a generic description of the substance used as the actual composition of the substances are either considered proprietary or no official CAS number is available. If a CAS number is given, it is the closest match available.
Disclaimer
All information in this document is furnished for exploratory or indicative purposes only. All information in this document is believed to be accurate and reliable. However, WeEn Semiconductors does not give any representations or warranties as to the accuracy or completeness of such information and shall have no liability for the consequences of use of such information. WeEn Semiconductors may make changes to information published in this document at any time and without notice. Minor deviations may occur in the products from different manufacturing location. This document supersedes and replaces all information supplied prior to the publication hereof. Nothing in this document may be interpreted or construed as an offer to sell products that is open for acceptance or the grant, conveyance or implication of any license under any copyrights, patents or other industrial or intellectual property rights.