## Sheet 1
WeEn Semiconductors
Chemical content of WSMG20T07MK1
External_Type | Material_Group | Substances | CAS_Number | Massmg | Mass_Percentage_in_Leaf | Mass
LVIC | Doped Silicon | Silicon (Si) | 7440-21-3 | 4.206 | 99.90499 | 0.07008096
| Doped Silicon | Arsenic (As) | 7440-38-2 | 0.004 | 0.09501188 | 6.664856e-05
|  |  | Subtotal | 4.21 | 100 | 0.07014761
HVIC | Doped Silicon | Silicon (Si) | 7440-21-3 | 9.563 | 98.99586 | 0.15934
| Doped Silicon | Arsenic (As) | 7440-38-2 | 0.097 | 1.004141 | 0.001616228
|  |  | Subtotal | 9.66 | 100 | 0.1609563
IGBT | Doped Silicon | Silicon (Si) | 7440-21-3 | 1.55 | 100 | 0.02582632
|  |  | Subtotal | 1.55 | 100 | 0.02582632
FRD | Doped Silicon | Silicon (Si) | 7440-21-3 | 1.21 | 100 | 0.02016119
|  |  | Subtotal | 1.21 | 100 | 0.02016119
Bonded Copper | Copper alloy | Copper (Cu) | 7440-50-8 | 684.4 | 58 | 11.40357
| Oxide | Aluminum Trioxide (Al2O3) | 1344-28-1 | 495.6 | 42 | 8.257757
|  |  | Subtotal | 1180 | 100 | 19.66133
Die Attach | Tin alloy | Tin (Sn) | 7440-31-5 | 25.38 | 94 | 0.4228851
| Tin alloy | Silver (Ag) | 7440-22-4 | 1.35 | 5 | 0.02249389
| Tin alloy | Copper (Cu) | 7440-50-8 | 0.27 | 1 | 0.004498778
|  |  | Subtotal | 27 | 100 | 0.4498778
Silver Epoxy | Filler | Silver (Ag) | 7440-22-4 | 2.46 | 82 | 0.04098886
| Polymer | Acrylic resin | / | 0.3 | 10 | 0.004998642
| Polymer | Polybutadiene derivative | / | 0.24 | 8 | 0.003998914
|  |  | Subtotal | 3 | 100 | 0.04998642
Lead Frame | Copper alloy | Copper (Cu) | 7440-50-8 | 1676.64 | 99.8 | 27.93641
| Copper alloy | Iron (Fe) | 7439-89-6 | 2.856 | 0.17 | 0.04758707
| Copper alloy | Phosphorous (P) | 7723-14-0 | 0.504 | 0.03 | 0.008397719
|  |  | Subtotal | 1680 | 100 | 27.9924
Mould Compound | Filler | Silica fused | 60676-86-0 | 2622.4 | 88 | 43.6948
| Polymer | Epoxy resin system | 29690-82-2 | 178.8 | 6 | 2.979191
| Hydroxide | Metallic hydroxides | / | 178.8 | 6 | 2.979191
|  |  | Subtotal | 2980 | 100 | 49.65318
Post-plating | Pure metal | Tin (Sn) | 7440-31-5 | 101 | 100 | 1.682876
|  |  | Subtotal | 101 | 100 | 1.682876
Wire | Pure metal | Aluminium (Al) | 7429-90-5 | 8 | 100 | 0.1332971
|  |  | Subtotal | 8 | 100 | 0.1332971
Wire | Copper alloy | Copper (Cu) | 7429-90-5 | 5.79 | 96.5 | 0.09647379
| Copper alloy | Lead (Pb) | 7400-5-3 | 0.21 | 3.5 | 0.003499049
|  |  | Subtotal | 6 | 100 | 0.09997284
|  |  | Total | 6001.63 |  | 100
Note(s):
This is a generic description of the substance used as the actual composition of the substances are either considered proprietary or no official CAS number is available. If a CAS number is given, it is the closest match available.
Disclaimer
All information in this document is furnished for exploratory or indicative purposes only. All information in this document is believed to be accurate and reliable. However, WeEn Semiconductors does not give any representations or warranties as to the accuracy or completeness of such information and shall have no liability for the consequences of use of such information. WeEn Semiconductors may make changes to information published in this document at any time and without notice. Minor deviations may occur in the products from different manufacturing location. This document supersedes and replaces all information supplied prior to the publication hereof. Nothing in this document may be interpreted or construed as an offer to sell products that is open for acceptance or the grant, conveyance or implication of any license under any copyrights, patents or other industrial or intellectual property rights.