## Sheet 1
WeEn Semiconductors
Chemical content of WSMG30T07MK1
External_Type | Material_Group | Substances | CAS_Number | Massmg | Mass_Percentage_in_Leaf | Mass
LVIC | Doped Silicon | Silicon (Si) | 7440-21-3 | 4.206 | 99.90499 | 0.06997877
| Doped Silicon | Arsenic (As) | 7440-38-2 | 0.004 | 0.09501188 | 6.655138e-05
|  |  | Subtotal | 4.21 | 100 | 0.07004532
HVIC | Doped Silicon | Silicon (Si) | 7440-21-3 | 9.654 | 99.89652 | 0.1606217
| Doped Silicon | Arsenic (As) | 7440-38-2 | 0.01 | 0.1034768 | 0.0001663784
|  |  | Subtotal | 9.664 | 100 | 0.1607881
IGBT | Doped Silicon | Silicon (Si) | 7440-21-3 | 1.98 | 100 | 0.03294293
|  |  | Subtotal | 1.98 | 100 | 0.03294293
FRD | Doped Silicon | Silicon (Si) | 7440-21-3 | 1.54 | 100 | 0.02562228
|  |  | Subtotal | 1.54 | 100 | 0.02562228
Bonded Copper | Copper alloy | Copper (Cu) | 7440-50-8 | 684.4 | 58 | 11.38694
| Oxide | Aluminum Trioxide (Al2O3) | 1344-28-1 | 495.6 | 42 | 8.245716
|  |  | Subtotal | 1180 | 100 | 19.63266
Die Attach | Tin alloy | Tin (Sn) | 7440-31-5 | 25.38 | 94 | 0.4222685
| Tin alloy | Silver (Ag) | 7440-22-4 | 1.35 | 5 | 0.02246109
| Tin alloy | Copper (Cu) | 7440-50-8 | 0.27 | 1 | 0.004492218
|  |  | Subtotal | 27 | 100 | 0.4492218
Silver Epoxy | Filler | Silver (Ag) | 7440-22-4 | 2.46 | 82 | 0.0409291
| Polymer | Acrylic resin | / | 0.3 | 10 | 0.004991353
| Polymer | Polybutadiene derivative | / | 0.24 | 8 | 0.003993083
|  |  | Subtotal | 3 | 100 | 0.04991353
Lead Frame | Copper alloy | Copper (Cu) | 7440-50-8 | 1676.64 | 99.8 | 27.89568
| Copper alloy | Iron (Fe) | 7439-89-6 | 2.856 | 0.17 | 0.04751768
| Copper alloy | Phosphorous (P) | 7723-14-0 | 0.504 | 0.03 | 0.008385474
|  |  | Subtotal | 1680 | 100 | 27.95158
Mould Compound | Filler | Silica fused | 60676-86-0 | 2622.4 | 88 | 43.63108
| Polymer | Epoxy resin system | 29690-82-2 | 178.8 | 6 | 2.974847
| Hydroxide | Metallic hydroxides | / | 178.8 | 6 | 2.974847
|  |  | Subtotal | 2980 | 100 | 49.58078
Post-plating | Pure metal | Tin (Sn) | 7440-31-5 | 101 | 100 | 1.680422
|  |  | Subtotal | 101 | 100 | 1.680422
Wire | Pure metal | Aluminium (Al) | 7429-90-5 | 16 | 100 | 0.2662055
|  |  | Subtotal | 16 | 100 | 0.2662055
Wire | Copper alloy | Copper (Cu) | 7429-90-5 | 5.79 | 96.5 | 0.09633312
| Copper alloy | Lead (Pb) | 7400-5-3 | 0.21 | 3.5 | 0.003493947
|  |  | Subtotal | 6 | 100 | 0.09982707
|  |  | Total | 6010.394 |  | 100
Note(s):
This is a generic description of the substance used as the actual composition of the substances are either considered proprietary or no official CAS number is available. If a CAS number is given, it is the closest match available.
Disclaimer
All information in this document is furnished for exploratory or indicative purposes only. All information in this document is believed to be accurate and reliable. However, WeEn Semiconductors does not give any representations or warranties as to the accuracy or completeness of such information and shall have no liability for the consequences of use of such information. WeEn Semiconductors may make changes to information published in this document at any time and without notice. Minor deviations may occur in the products from different manufacturing location. This document supersedes and replaces all information supplied prior to the publication hereof. Nothing in this document may be interpreted or construed as an offer to sell products that is open for acceptance or the grant, conveyance or implication of any license under any copyrights, patents or other industrial or intellectual property rights.