## Sheet1
Leaf Type | Leaf Key Identifier | Leaf Rev | Leaf Description | Leaf State | External Type | Material Group | Substances | CAS Number | Exceeds Limit | Mass Percentage in Leaf (%) | Mass(mg) | Mass(%) | Messages
Wire | 3413 000 03023 | 3 | WIRE 125UM AL2 NON-AUTO | REL | Wire | Pure metal | Aluminium (Al) | 7429-90-5 | N/A | 100.0 | 0.54 | 0.03
Post-plating | 3399 210 33071 | 7 | PURE TIN | REL | Post-plating | Pure metal | Tin (Sn) | 7440-31-5 | N/A | 100.0 | 5.17 | 0.25
Mould Compound | 3440 000 01471 | 1 | EK3600T Changxing | REL | Mould Compound | Polymer | Tetrabromobisphenol A/Epichlorohydrin polymer | 40039-93-8 | N/A | 3.0 | 47.58 | 2.28
[6 empty] | Polymer | Phenol Formaldehyde resin (generic) | 9003-35-4 | N/A | 6.0 | 95.16 | 4.56
[6 empty] | Polymer | Epichlorohydrin/o-Cresol/Formaldehyde polymer (generic) | 29690-82-2 | N/A | 10.0 | 158.6 | 7.59
[6 empty] | Carbon Black | Carbon black | 1333-86-4 | N/A | 0.5 | 7.93 | 0.38
[6 empty] | Filler | Misc. Silica compounds (generic) | 14808-60-7 | N/A | 78.0 | 1237.08 | 59.22
[6 empty] | Flame retardant | Antimony Trioxide (Sb2O3) - cas no. 1309-64-4 | 1309-64-4 | N/A | 2.5 | 39.65 | 1.9
Lead Frame | 3413 000 00177 | 3 | TO220FP KFC Bare Cu | REL | Lead Frame | Copper alloy | Phosphorous (P) | 7723-14-0 | N/A | 0.03 | 0.15 | 0.01
[6 empty] | Pure metal layer | Zinc (Zn) | 7440-66-6 | N/A | 0.02 | 0.1 | 0
[6 empty] | Pure metal layer | Tin (Sn) | 7440-31-5 | N/A | 0.03 | 0.15 | 0.01
[6 empty] | Pure metal layer | Iron (Fe) | 7439-89-6 | N/A | 0.11 | 0.54 | 0.03
[6 empty] | Pure metal layer | Copper (Cu) | 7440-50-8 | N/A | 99.81 | 488.86 | 23.4
CEPT | 3400 000 34855 | 5 | BUJ302 | REL | Die | Doped gallium arsenide | Silicon (Si) | 7440-21-3 | N/A | 100.0 | 4 | 0.19
Solder Wire | 3413 000 03038 | 3 | PbSn10Ag2 - Huashan | REL | Solder Wire | Tin alloy | Tin (Sn) | 7440-31-5 | N/A | 10.0 | 0.35 | 0.02
[6 empty] | Silver alloy | Silver (Ag) | 7440-22-4 | N/A | 2.0 | 0.07 | 0
[6 empty] | Lead alloy | Lead (Pb) | 7439-92-1 | Yes | 88.0 | 3.1 | 0.15