## Sheet1
Leaf Type | Leaf Key Identifier | Leaf Rev | Leaf Description | Leaf State | External Type | Material Group | Substances | CAS Number | Exceeds Limit | Mass Percentage in Leaf (%) | Mass(mg) | Mass(%) | Messages
CEPT | 3400 000 42152 | 5 | BUJ303M6 | REL | Die | Doped silicon | Silicon (Si) | 7440-21-3 | N/A | 100.0 | 4.6 | 1.34
Die Attach | DA0002 | 1 | Solder Wire PbSn2Ag2.5 from Hereaus | REL | Die Attach | Lead alloy | Tin (Sn) | 7440-31-5 | N/A | 2.0 | 0.05 | 0.01
[6 empty] | Lead alloy | Silver (Ag) | 7440-22-4 | N/A | 2.5 | 0.06 | 0.02
[6 empty] | Lead alloy | Lead (Pb) | 7439-92-1 | Yes | 95.5 | 2.2 | 0.64
Wire | WR0001 | 1 | Al Wire 130um(5mil), Hereaus | REL | Wire | Pure metal | Aluminium (Al) | 7429-90-5 | N/A | 100.0 | 0.3 | 0.09
Mould Compound | MC0003 | 2 | CK-6100-E9M from Panasonic | REL | Mould Compound | Polymer | Phenol Formaldehyde resin (generic) | 9003-35-4 | N/A | 6.0 | 8.96 | 2.61
[6 empty] | Polymer | Epichlorohydrin/Diethyleneglycol Epoxy resin (generic) | 25928-94-3 | N/A | 7.0 | 10.45 | 3.05
[6 empty] | Filler | Silica fused | 60676-86-0 | N/A | 86.0 | 128.4 | 37.47
[6 empty] | Carbon Black | Carbon black | 1333-86-4 | N/A | 1.0 | 1.49 | 0.44
Lead Frame | LF0003 | 1 | LF TO252-3J(IL Ni) from Yongzhi | REL | Lead Frame | Copper alloy | Phosphorous (P) | 7723-14-0 | N/A | 0.03 | 0.05 | 0.02
[6 empty] | Copper alloy | Nickel (Ni) - cas no. 7440-02-0 | 7440-02-0 | N/A | 0.03 | 0.05 | 0.02
[6 empty] | Copper alloy | Iron (Fe) | 7439-89-6 | N/A | 0.1 | 0.17 | 0.05
[6 empty] | Copper alloy | Copper (Cu) | 7440-50-8 | N/A | 99.84 | 173.92 | 50.75
Post-plating | LP0001 | 1 | Pure Sn Ball, Yunnan Tin | REL | Post-plating | Pure metal | Tin (Sn) | 7440-31-5 | N/A | 100.0 | 12 | 3.5