## Sheet1
Leaf Type | Leaf Key Identifier | Leaf Rev | Leaf Description | Leaf State | External Type | Material Group | Substances | CAS Number | Exceeds Limit | Mass Percentage in Leaf (%) | Mass(mg) | Mass(%) | Messages
Die Attach | DA0018 | 0 | DAD-87 | REL | Die Attach |  | 2-Butoxyethyl acetate | 112-07-2 | N/A | 5.0 | 0 | 0
[6 empty] | Polymer | Epoxy resin system |  | N/A | 20.0 | 0.01 | 0.01
[6 empty] | Lead alloy | Silver (Ag) | 7440-22-4 | N/A | 75.0 | 0.05 | 0.03
Lead Frame | LF0035 | 0 | LF TO92DT TFe0.1(KFC) | REL | Lead Frame | Copper alloy | Phosphorous (P) | 7723-14-0 | N/A | 0.05 | 0.04 | 0.02
[6 empty] | Copper alloy | Iron (Fe) | 7439-89-6 | N/A | 0.1 | 0.09 | 0.04
[6 empty] | Copper alloy | Copper (Cu) | 7440-50-8 | N/A | 99.8 | 89.16 | 43.8
[6 empty] | Copper alloy | Silver (Ag) | 7440-22-4 | N/A | 0.05 | 0.04 | 0.02
Post-plating | 3413 000 03069 | - | Pure Tin | REL | Post-plating | Lead alloy | Tin (Sn) | 7440-31-5 | N/A | 100.0 | 0.11 | 0.05
Mould Compound | MC0027 | 0 | KL-G200 | REL | Mould Compound | Polymer | Phenol Formaldehyde resin (generic) | 9003-35-4 | N/A | 9.0 | 10.18 | 5
[6 empty] | Filler | Silica -amorphous- | 7631-86-9 | N/A | 30.0 | 33.93 | 16.67
[6 empty] | Carbon Black | Carbon black | 1333-86-4 | N/A | 1.0 | 1.13 | 0.56
[6 empty] | Filler | Misc. Silica compounds (generic) | 14808-60-7 | N/A | 60.0 | 67.86 | 33.34
Wire | 0322 268 00049 | 7 | Cu4N,33um,MAXSOFTLD | REL | Wire | Impurity | Non hazardous |  | N/A | 0.01 | 0 | 0
[6 empty] | Pure metal | Copper (Cu) | 7440-50-8 | N/A | 99.99 | 0.02 | 0.01
CEPT | 3400 000 15833 | 6 | BUJL100M4 | REL | Die | Doped silicon | Silicon (Si) | 7440-21-3 | N/A | 100.0 | 0.91 | 0.45